## 试验记录
粉末加粉试验记录（2026-09-23 至 2026-09-24，仅含最终质量有效的记录）
序号 | Run ID | 日期 | 时间 | 粉末 | 类型 | 结果 | 目标质量（mg） | 最终质量（mg） | 偏差（mg） | 偏差率 | 耗时（s） | 备注 | 耗时/同组中位 | 卡粉
1 | dispense-200mg-20260923_104956-bf7c51 | 2026-09-23 | 10:50 | 润滑剂1 | 闭环加粉 | 失败 | 200 | 214 | 14 | 7% | 13.23 | predicted tail confirmed inside the acceptance window; stop for final stable weighing | 0.88
2 | dispense-200mg-20260923_105014-b6b7e8 | 2026-09-23 | 10:50 | 润滑剂1 | 闭环加粉 | 失败 | 200 | 225 | 25 | 12.5% | 8.97 | predicted tail confirmed inside the acceptance window; stop for final stable weighing | 0.6
3 | dispense-200mg-20260923_105024-aeaa94 | 2026-09-23 | 10:50 | 润滑剂1 | 闭环加粉 | 通过 | 200 | 210 | 10 | 5% | 10.78 | predicted tail confirmed inside the acceptance window; stop for final stable weighing | 0.72
4 | dispense-200mg-20260923_105038-38c87f | 2026-09-23 | 10:51 | 润滑剂1 | 闭环加粉 | 失败 | 200 | 224 | 24 | 12% | 12 | force stop: mass 194.0 >= 190 mg | 0.8
5 | dispense-200mg-20260923_105059-ddbcab | 2026-09-23 | 10:51 | 润滑剂1 | 闭环加粉 | 通过 | 200 | 207 | 7 | 3.5% | 14.34 | predicted tail confirmed inside the acceptance window; stop for final stable weighing | 0.96
6 | dispense-200mg-20260923_105115-c69728 | 2026-09-23 | 10:51 | 润滑剂1 | 闭环加粉 | 通过 | 200 | 201 | 1 | 0.5% | 15.61 | predicted tail confirmed inside the acceptance window; stop for final stable weighing | 1.04
7 | dispense-200mg-20260923_105135-05cb24 | 2026-09-23 | 10:52 | 润滑剂1 | 闭环加粉 | 失败 | 200 | 230 | 30 | 15% | 11 | predicted tail confirmed inside the acceptance window; stop for final stable weighing | 0.73
8 | dispense-200mg-20260923_105148-0c08b4 | 2026-09-23 | 10:52 | 润滑剂1 | 闭环加粉 | 通过 | 200 | 207 | 7 | 3.5% | 26.28 | force stop: mass 194.0 >= 190 mg | 1.75
9 | dispense-200mg-20260923_105217-01fca2 | 2026-09-23 | 10:52 | 润滑剂1 | 闭环加粉 | 失败 | 200 | 184 | -16 | -8% | 63.27 | predicted tail confirmed inside the acceptance window; stop for final stable weighing | 4.22 | 卡粉
10 | large-dispense-2000mg-20260923_105942-7f9767 | 2026-09-23 | 11:00 | 润滑剂1 | 闭环加粉 | 通过 | 2000 | 2009 | 9 | 0.45% | 61.52 | force stop: mass 1990.0 >= 1990 mg | 1.02
11 | large-dispense-2000mg-20260923_110051-697dd0 | 2026-09-23 | 11:01 | 润滑剂1 | 闭环加粉 | 通过 | 2000 | 1995 | -5 | -0.25% | 35.22 | predicted tail confirmed inside the acceptance window; stop for final stable weighing | 0.58
12 | large-dispense-2000mg-20260923_110129-eeb6c3 | 2026-09-23 | 11:01 | 润滑剂1 | 闭环加粉 | 失败 | 2000 | 2030 | 30 | 1.5% | 52.5 | force stop: mass 1998.0 >= 1990 mg | 0.87
13 | large-dispense-2000mg-20260923_112215-0d80ff | 2026-09-23 | 11:22 | 润滑剂1 | 闭环加粉 | 失败 | 2000 | 2093 | 93 | 4.65% | 61.33 | predicted tail confirmed inside the acceptance window; stop for final stable weighing | 1.02
14 | large-dispense-2000mg-20260923_112321-fd2f4b | 2026-09-23 | 11:23 | 润滑剂1 | 闭环加粉 | 通过 | 2000 | 2007 | 7 | 0.35% | 40.36 | force stop: mass 1993.0 >= 1990 mg | 0.67
15 | large-dispense-2000mg-20260923_112436-256f61 | 2026-09-23 | 11:25 | 润滑剂1 | 闭环加粉 | 失败 | 2000 | 2104 | 104 | 5.2% | 31.2 | force stop: mass 2002.0 >= 1990 mg | 0.52
16 | large-dispense-2000mg-20260923_113138-dff533 | 2026-09-23 | 11:32 | 润滑剂1 | 闭环加粉 | 失败 | 2000 | 2052 | 52 | 2.6% | 34.55 | force stop: mass 1995.0 >= 1990 mg | 0.57
17 | large-dispense-2000mg-20260923_113214-f90d34 | 2026-09-23 | 11:32 | 润滑剂1 | 闭环加粉 | 失败 | 2000 | 2033 | 33 | 1.65% | 65.19 | predicted tail confirmed inside the acceptance window; stop for final stable weighing | 1.08
18 | large-dispense-2000mg-20260923_113845-2fdaf5 | 2026-09-23 | 11:39 | 润滑剂1 | 闭环加粉 | 通过 | 2000 | 1992 | -8 | -0.4% | 59.23 | predicted tail confirmed inside the acceptance window; stop for final stable weighing | 0.98
19 | large-dispense-2000mg-20260923_113954-f13307 | 2026-09-23 | 11:40 | 润滑剂1 | 闭环加粉 | 失败 | 2000 | 2109 | 109 | 5.45% | 113.12 | predicted tail confirmed inside the acceptance window; stop for final stable weighing | 1.88
20 | large-dispense-2000mg-20260923_114156-42ba8b | 2026-09-23 | 11:42 | 润滑剂1 | 闭环加粉 | 失败 | 2000 | 2164 | 164 | 8.2% | 37.39 | force stop: mass 1992.0 >= 1990 mg | 0.62
21 | large-dispense-2000mg-20260923_135324-3bd03d | 2026-09-23 | 13:53 | 润滑剂1 | 闭环加粉 | 失败 | 2000 | 2041 | 41 | 2.05% | 53.52 | force stop: mass 1990.0 >= 1990 mg | 0.89
22 | large-dispense-2000mg-20260923_135513-402929 | 2026-09-23 | 13:55 | 润滑剂1 | 闭环加粉 | 失败 | 2000 | 2026 | 26 | 1.3% | 71.86 | force stop: mass 1995.0 >= 1990 mg | 1.19
23 | large-dispense-2000mg-20260923_135629-478ae3 | 2026-09-23 | 13:56 | 润滑剂1 | 闭环加粉 | 失败 | 2000 | 1987 | -13 | -0.65% | 189.7 | predicted tail confirmed inside the acceptance window; stop for final stable weighing | 3.15 | 卡粉
24 | large-dispense-2000mg-20260923_135941-2dc1b5 | 2026-09-23 | 14:00 | 润滑剂1 | 闭环加粉 | 失败 | 2000 | 2035 | 35 | 1.75% | 222.01 | predicted tail confirmed inside the acceptance window; stop for final stable weighing | 3.68 | 卡粉
25 | large-dispense-2000mg-20260923_140539-2a8ec8 | 2026-09-23 | 14:06 | 润滑剂1 | 闭环加粉 | 失败 | 2000 | 2060 | 60 | 3% | 102.09 | predicted tail confirmed inside the acceptance window; stop for final stable weighing | 1.69
26 | large-dispense-2000mg-20260923_142307-4a246e | 2026-09-23 | 14:23 | 润滑剂1 | 闭环加粉 | 失败 | 2000 | 2082 | 82 | 4.1% | 84.53 | predicted tail confirmed inside the acceptance window; stop for final stable weighing | 1.4
27 | dispense-500mg-20260923_142444-228ebf | 2026-09-23 | 14:25 | 润滑剂1 | 闭环加粉(500mg) | 失败 | 500 | 525 | 25 | 5% | 19.88 | predicted tail confirmed inside the acceptance window; stop for final stable weighing
28 | dispense-200mg-20260923_142511-e0db62 | 2026-09-23 | 14:25 | 润滑剂1 | 闭环加粉 | 失败 | 200 | 215 | 15 | 7.5% | 14.39 | force stop: mass 193.0 >= 190 mg | 0.96
29 | dispense-200mg-20260923_142528-5d2dc6 | 2026-09-23 | 14:25 | 润滑剂1 | 闭环加粉 | 通过 | 200 | 198 | -2 | -1% | 28.33 | predicted tail confirmed inside the acceptance window; stop for final stable weighing | 1.89
30 | large-dispense-2000mg-20260923_142831-eaeee0 | 2026-09-23 | 14:29 | 润滑剂1 | 闭环加粉 | 通过 | 2000 | 1992 | -8 | -0.4% | 38.66 | predicted tail confirmed inside the acceptance window; stop for final stable weighing | 0.64
31 | dispense-200mg-20260923_143543-d5516a | 2026-09-23 | 14:36 | 润滑剂1 | 闭环加粉 | 通过 | 200 | 198 | -2 | -1% | 41 | predicted tail confirmed inside the acceptance window; stop for final stable weighing | 2.73 | 卡粉
32 | dispense-200mg-20260923_143626-3e7482 | 2026-09-23 | 14:36 | 润滑剂1 | 闭环加粉 | 通过 | 200 | 190 | -10 | -5% | 34.27 | force stop: mass 190.0 >= 190 mg | 2.28 | 卡粉
33 | dispense-200mg-20260923_143704-c2e7c6 | 2026-09-23 | 14:37 | 润滑剂1 | 闭环加粉 | 通过 | 200 | 196 | -4 | -2% | 190.92 | force stop: mass 191.0 >= 190 mg | 12.73 | 卡粉
34 | large-dispense-5000mg-20260923_153212-3d8453 | 2026-09-23 | 15:32 | 润滑剂1 | 闭环加粉 | 通过 | 5000 | 4999 | -1 | -0.02% | 138.88 | predicted tail confirmed inside the acceptance window; stop for final stable weighing
35 | large-dispense-5000mg-20260923_155137-a7e0fa | 2026-09-23 | 15:52 | 封堵剂1 | 闭环加粉 | 失败 | 5000 | 5038 | 38 | 0.76% | 85.7 | predicted tail confirmed inside the acceptance window; stop for final stable weighing | 0.9
36 | large-dispense-5000mg-20260923_155305-2071c5 | 2026-09-23 | 15:53 | 封堵剂1 | 闭环加粉 | 失败 | 5000 | 5027 | 27 | 0.54% | 103.42 | predicted tail confirmed inside the acceptance window; stop for final stable weighing | 1.09
37 | large-dispense-5000mg-20260923_155455-c97dc8 | 2026-09-23 | 15:55 | 封堵剂1 | 闭环加粉 | 通过 | 5000 | 5000 | 0 | 0% | 86.8 | predicted tail confirmed inside the acceptance window; stop for final stable weighing | 0.92
38 | large-dispense-5000mg-20260923_155650-fb66a0 | 2026-09-23 | 15:57 | 封堵剂1 | 闭环加粉 | 失败 | 5000 | 5025 | 25 | 0.5% | 94.84 | predicted tail confirmed inside the acceptance window; stop for final stable weighing | 1
39 | large-dispense-5000mg-20260923_160148-34abf6 | 2026-09-23 | 16:02 | 封堵剂1 | 闭环加粉 | 失败 | 5000 | 5019 | 19 | 0.38% | 86.7 | predicted tail confirmed inside the acceptance window; stop for final stable weighing | 0.91
40 | large-dispense-5000mg-20260923_160325-33f3b3 | 2026-09-23 | 16:03 | 封堵剂1 | 闭环加粉 | 失败 | 5000 | 5039 | 39 | 0.78% | 92.94 | predicted tail confirmed inside the acceptance window; stop for final stable weighing | 0.98
41 | large-dispense-5000mg-20260923_160508-9845a8 | 2026-09-23 | 16:05 | 封堵剂1 | 闭环加粉 | 失败 | 5000 | 5020 | 20 | 0.4% | 107.75 | predicted tail confirmed inside the acceptance window; stop for final stable weighing | 1.14
42 | large-dispense-5000mg-20260923_161110-a7298f | 2026-09-23 | 16:11 | 封堵剂1 | 闭环加粉 | 失败 | 5000 | 5022 | 22 | 0.44% | 94.09 | predicted tail confirmed inside the acceptance window; stop for final stable weighing | 0.99
43 | large-dispense-5000mg-20260923_161248-ffb78d | 2026-09-23 | 16:13 | 封堵剂1 | 闭环加粉 | 失败 | 5000 | 5043 | 43 | 0.86% | 104.05 | predicted tail confirmed inside the acceptance window; stop for final stable weighing | 1.1
44 | large-dispense-5000mg-20260923_161446-cbfed3 | 2026-09-23 | 16:15 | 封堵剂1 | 闭环加粉 | 失败 | 5000 | 5013 | 13 | 0.26% | 114.72 | predicted tail confirmed inside the acceptance window; stop for final stable weighing | 1.21
45 | large-dispense-5000mg-20260923_161709-8a95c5 | 2026-09-23 | 16:17 | 封堵剂1 | 闭环加粉 | 通过 | 5000 | 4991 | -9 | -0.18% | 92.61 | predicted tail confirmed inside the acceptance window; stop for final stable weighing | 0.98
46 | large-dispense-5000mg-20260923_162305-dbfc9a | 2026-09-23 | 16:23 | 封堵剂1 | 闭环加粉 | 通过 | 5000 | 5006 | 6 | 0.12% | 96.03 | predicted tail confirmed inside the acceptance window; stop for final stable weighing | 1.01
47 | large-dispense-5000mg-20260923_162516-d0a27d | 2026-09-23 | 16:25 | 封堵剂1 | 闭环加粉 | 失败 | 5000 | 5021 | 21 | 0.42% | 87.28 | predicted tail confirmed inside the acceptance window; stop for final stable weighing | 0.92
48 | dispense-500mg-20260923_162734-a263df | 2026-09-23 | 16:28 | 封堵剂1 | 闭环加粉(500mg) | 通过 | 500 | 510 | 10 | 2% | 19.66 | predicted tail confirmed inside the acceptance window; stop for final stable weighing
49 | large-dispense-5000mg-20260923_162758-ab7dd3 | 2026-09-23 | 16:28 | 封堵剂1 | 闭环加粉 | 通过 | 5000 | 4993 | -7 | -0.14% | 86.16 | predicted tail confirmed inside the acceptance window; stop for final stable weighing | 0.91
50 | large-dispense-5000mg-20260923_163218-d67329 | 2026-09-23 | 16:32 | 封堵剂1 | 闭环加粉 | 失败 | 5000 | 5018 | 18 | 0.36% | 83.3 | predicted tail confirmed inside the acceptance window; stop for final stable weighing | 0.88
51 | large-dispense-5000mg-20260923_163630-a6d5da | 2026-09-23 | 16:37 | 封堵剂1 | 闭环加粉 | 失败 | 5000 | 5053 | 53 | 1.06% | 152.14 | predicted tail confirmed inside the acceptance window; stop for final stable weighing | 1.6
52 | large-dispense-5000mg-20260923_163914-92633d | 2026-09-23 | 16:39 | 封堵剂1 | 闭环加粉 | 失败 | 5000 | 5039 | 39 | 0.78% | 114.64 | predicted tail confirmed inside the acceptance window; stop for final stable weighing | 1.21
53 | large-dispense-5000mg-20260923_164111-c9f9df | 2026-09-23 | 16:41 | 封堵剂1 | 闭环加粉 | 失败 | 5000 | 5031 | 31 | 0.62% | 115.3 | predicted tail confirmed inside the acceptance window; stop for final stable weighing | 1.22
54 | large-dispense-5000mg-20260923_164334-55ebb2 | 2026-09-23 | 16:44 | 封堵剂1 | 闭环加粉 | 失败 | 5000 | 5027 | 27 | 0.54% | 131.12 | predicted tail confirmed inside the acceptance window; stop for final stable weighing | 1.38
55 | large-dispense-5000mg-20260923_171818-4bb3ae | 2026-09-23 | 17:18 | 封堵剂2 | 闭环加粉 | 通过 | 5000 | 4996 | -4 | -0.08% | 120.8 | force stop: mass 4990.0 >= 4990 mg | 0.82
56 | large-dispense-5000mg-20260923_172022-a67d11 | 2026-09-23 | 17:20 | 封堵剂2 | 闭环加粉 | 通过 | 5000 | 4996 | -4 | -0.08% | 115.09 | predicted tail confirmed inside the acceptance window; stop for final stable weighing | 0.78
57 | large-dispense-5000mg-20260923_172530-021349 | 2026-09-23 | 17:26 | 封堵剂2 | 闭环加粉 | 失败 | 5000 | 5011 | 11 | 0.22% | 156.73 | predicted tail confirmed inside the acceptance window; stop for final stable weighing | 1.07
58 | large-dispense-5000mg-20260923_172811-e82b02 | 2026-09-23 | 17:28 | 封堵剂2 | 闭环加粉 | 通过 | 5000 | 5005 | 5 | 0.1% | 167.59 | predicted tail confirmed inside the acceptance window; stop for final stable weighing | 1.14
59 | large-dispense-5000mg-20260923_173546-3cb1e7 | 2026-09-23 | 17:36 | 封堵剂2 | 闭环加粉 | 失败 | 5000 | 4984 | -16 | -0.32% | 152.74 | predicted tail confirmed inside the acceptance window; stop for final stable weighing | 1.04
60 | large-dispense-5000mg-20260923_174451-0ccbc6 | 2026-09-23 | 17:45 | 封堵剂2 | 闭环加粉 | 通过 | 5000 | 5003 | 3 | 0.06% | 86.09 | predicted tail confirmed inside the acceptance window; stop for final stable weighing | 0.59
61 | large-dispense-5000mg-20260923_174620-c9ec81 | 2026-09-23 | 17:46 | 封堵剂2 | 闭环加粉 | 失败 | 5000 | 4985 | -15 | -0.3% | 149.99 | predicted tail confirmed inside the acceptance window; stop for final stable weighing | 1.02
62 | large-dispense-5000mg-20260923_174854-939554 | 2026-09-23 | 17:49 | 封堵剂2 | 闭环加粉 | 通过 | 5000 | 5008 | 8 | 0.16% | 143.91 | predicted tail confirmed inside the acceptance window; stop for final stable weighing | 0.98
63 | large-dispense-5000mg-20260923_175157-fb0670 | 2026-09-23 | 17:52 | 封堵剂2 | 闭环加粉 | 失败 | 5000 | 5021 | 21 | 0.42% | 111.86 | force stop: mass 5002.0 >= 4990 mg | 0.76
64 | large-dispense-5000mg-20260923_180709-c8ac0c | 2026-09-23 | 18:07 | 封堵剂2 | 闭环加粉 | 失败 | 5000 | 5044 | 44 | 0.88% | 135.67 | measured mass reached acceptance lower bound | 0.92
65 | large-dispense-5000mg-20260923_180928-4fbae5 | 2026-09-23 | 18:09 | 封堵剂2 | 闭环加粉 | 通过 | 5000 | 5000 | 0 | 0% | 156.53 | measured mass reached acceptance lower bound | 1.07
66 | large-dispense-5000mg-20260923_181209-13ddc8 | 2026-09-23 | 18:12 | 封堵剂2 | 闭环加粉 | 通过 | 5000 | 4995 | -5 | -0.1% | 164.97 | predicted tail confirmed inside the acceptance window; stop for final stable weighing | 1.12
67 | large-dispense-5000mg-20260923_182401-1ec123 | 2026-09-23 | 18:24 | 抑制剂1 | 闭环加粉 | 失败 | 5000 | 4977 | -23 | -0.46% | 94.64 | predicted tail confirmed inside the acceptance window; stop for final stable weighing | 1.11
68 | large-dispense-5000mg-20260923_182549-3234d7 | 2026-09-23 | 18:26 | 抑制剂1 | 闭环加粉 | 失败 | 5000 | 5090 | 90 | 1.8% | 23.42 | measured mass reached acceptance lower bound | 0.27
69 | large-dispense-5000mg-20260923_182619-ec9eda | 2026-09-23 | 18:26 | 抑制剂1 | 闭环加粉 | 通过 | 5000 | 4996 | -4 | -0.08% | 54.84 | predicted tail confirmed inside the acceptance window; stop for final stable weighing | 0.64
70 | large-dispense-5000mg-20260923_182733-d87859 | 2026-09-23 | 18:28 | 抑制剂1 | 闭环加粉 | 通过 | 5000 | 4997 | -3 | -0.06% | 131.84 | predicted tail confirmed inside the acceptance window; stop for final stable weighing | 1.55
71 | large-dispense-5000mg-20260923_183327-71d96e | 2026-09-23 | 18:33 | 抑制剂1 | 闭环加粉 | 失败 | 5000 | 5111 | 111 | 2.22% | 126.11 | measured mass reached acceptance lower bound | 1.48
72 | large-dispense-5000mg-20260923_183550-a9dbae | 2026-09-23 | 18:36 | 抑制剂1 | 闭环加粉 | 失败 | 5000 | 4983 | -17 | -0.34% | 46.83 | predicted tail confirmed inside the acceptance window; stop for final stable weighing | 0.55
73 | large-dispense-5000mg-20260923_183649-d2a4b0 | 2026-09-23 | 18:37 | 抑制剂1 | 闭环加粉 | 失败 | 5000 | 5052 | 52 | 1.04% | 75.98 | measured mass reached acceptance lower bound | 0.89
74 | large-dispense-5000mg-20260923_183819-bfaf4c | 2026-09-23 | 18:38 | 抑制剂1 | 闭环加粉 | 失败 | 5000 | 5012 | 12 | 0.24% | 162.86 | measured mass reached acceptance lower bound | 1.91
75 | dispense-500mg-20260923_184313-1b50a3 | 2026-09-23 | 18:43 | 抑制剂1 | 闭环加粉(500mg) | 通过 | 500 | 503 | 3 | 0.6% | 35.42 | predicted tail confirmed inside the acceptance window; stop for final stable weighing
76 | large-dispense-5000mg-20260923_185243-1c7895 | 2026-09-23 | 18:53 | 膨润土 | 闭环加粉 | 失败 | 5000 | 4974 | -26 | -0.52% | 196.12 | predicted tail confirmed inside the acceptance window; stop for final stable weighing | 3.25 | 卡粉
77 | large-dispense-5000mg-20260923_185628-6c0b41 | 2026-09-23 | 18:56 | 膨润土 | 闭环加粉 | 通过 | 5000 | 5000 | 0 | 0% | 149.53 | predicted tail confirmed inside the acceptance window; stop for final stable weighing | 2.48 | 卡粉
78 | large-dispense-5000mg-20260923_185905-1fb467 | 2026-09-23 | 18:59 | 膨润土 | 闭环加粉 | 通过 | 5000 | 5006 | 6 | 0.12% | 154.76 | predicted tail confirmed inside the acceptance window; stop for final stable weighing | 2.56 | 卡粉
79 | large-dispense-5000mg-20260923_190156-7b2637 | 2026-09-23 | 19:02 | 膨润土 | 闭环加粉 | 通过 | 5000 | 4995 | -5 | -0.1% | 263.8 | predicted tail confirmed inside the acceptance window; stop for final stable weighing | 4.37 | 卡粉
80 | large-dispense-5000mg-20260924_103637-cb4799 | 2026-09-24 | 10:37 | 膨润土 | 闭环加粉 | 通过 | 5000 | 4992 | -8 | -0.16% | 51.77 | predicted tail confirmed inside the acceptance window; stop for final stable weighing | 0.86
81 | large-dispense-5000mg-20260924_103737-37a7ba | 2026-09-24 | 10:38 | 膨润土 | 闭环加粉 | 失败 | 5000 | 5029 | 29 | 0.58% | 53.89 | projected safety stop: predicted final mass 5074.7 >= 5005 mg | 0.89
82 | large-dispense-5000mg-20260924_103952-53d0c4 | 2026-09-24 | 10:40 | 膨润土 | 闭环加粉 | 通过 | 5000 | 4994 | -6 | -0.12% | 67.86 | predicted tail confirmed inside the acceptance window; stop for final stable weighing | 1.12
83 | large-dispense-5000mg-20260924_104134-3e8396 | 2026-09-24 | 10:42 | 膨润土 | 闭环加粉 | 失败 | 5000 | 5011 | 11 | 0.22% | 86.42 | predicted tail confirmed inside the acceptance window; stop for final stable weighing | 1.43
84 | large-dispense-5000mg-20260924_104307-38cee1 | 2026-09-24 | 10:43 | 膨润土 | 闭环加粉 | 失败 | 5000 | 4984 | -16 | -0.32% | 60.39 | projected safety stop: predicted final mass 5014.9 >= 5005 mg | 1
85 | large-dispense-5000mg-20260924_104429-ebecbe | 2026-09-24 | 10:44 | 膨润土 | 闭环加粉 | 通过 | 5000 | 4992 | -8 | -0.16% | 58.78 | projected safety stop: predicted final mass 5010.6 >= 5005 mg | 0.97
86 | large-dispense-5000mg-20260924_104534-b7c2ea | 2026-09-24 | 10:46 | 膨润土 | 闭环加粉 | 通过 | 5000 | 4991 | -9 | -0.18% | 57.41 | predicted tail confirmed inside the acceptance window; stop for final stable weighing | 0.95
87 | large-dispense-5000mg-20260924_104635-098db2 | 2026-09-24 | 10:47 | 膨润土 | 闭环加粉 | 通过 | 5000 | 5004 | 4 | 0.08% | 57.31 | projected safety stop: predicted final mass 5006.2 >= 5005 mg | 0.95
88 | large-dispense-5000mg-20260924_104805-87dfe9 | 2026-09-24 | 10:48 | 膨润土 | 闭环加粉 | 通过 | 5000 | 5002 | 2 | 0.04% | 53.31 | predicted tail confirmed inside the acceptance window; stop for final stable weighing | 0.88
89 | large-dispense-5000mg-20260924_105656-c69d92 | 2026-09-24 | 10:57 | 失水剂1 | 闭环加粉 | 失败 | 5000 | 5015 | 15 | 0.3% | 217.55 | measured mass reached acceptance lower bound | 3.03 | 卡粉
90 | large-dispense-5000mg-20260924_110040-b403da | 2026-09-24 | 11:01 | 失水剂1 | 闭环加粉 | 失败 | 5000 | 5012 | 12 | 0.24% | 57.86 | measured mass reached acceptance lower bound | 0.81
91 | large-dispense-5000mg-20260924_110141-efd24e | 2026-09-24 | 11:02 | 失水剂1 | 闭环加粉 | 通过 | 5000 | 4990 | -10 | -0.2% | 71.77 | predicted tail confirmed inside the acceptance window; stop for final stable weighing | 1
92 | large-dispense-5000mg-20260924_110359-b55e0d | 2026-09-24 | 11:04 | 失水剂1 | 闭环加粉 | 通过 | 5000 | 5007 | 7 | 0.14% | 76.72 | measured mass reached acceptance lower bound | 1.07
93 | large-dispense-8000mg-20260924_110528-3e6dd9 | 2026-09-24 | 11:05 | 失水剂1 | 闭环加粉 | 失败 | 8000 | 7979 | -21 | -0.2625% | 59.17 | projected safety stop: predicted final mass 8045.7 >= 8005 mg
94 | large-dispense-1000mg-20260924_110708-09d771 | 2026-09-24 | 11:07 | 失水剂1 | 闭环加粉 | 失败 | 1000 | 954 | -46 | -4.6% | 18.39 | projected safety stop: predicted final mass 1023.5 >= 1005 mg | 0.36
95 | dispense-1000mg-20260924_110756-7d33d9 | 2026-09-24 | 11:08 | 失水剂1 | 闭环加粉 | 失败 | 1000 | 988 | -12 | -1.2% | 60.98 | projected safety stop: predicted final mass 1009.2 >= 1005 mg | 1.2
96 | dispense-1000mg-20260924_110900-dc10e8 | 2026-09-24 | 11:09 | 失水剂1 | 闭环加粉 | 失败 | 1000 | 983 | -17 | -1.7% | 78.06 | predicted tail confirmed inside the acceptance window; stop for final stable weighing | 1.54
97 | dispense-1000mg-20260924_111045-155d99 | 2026-09-24 | 11:11 | 失水剂1 | 闭环加粉 | 失败 | 1000 | 1049 | 49 | 4.9% | 45.16 | measured mass reached acceptance lower bound | 0.89
98 | dispense-1000mg-20260924_111150-885acc | 2026-09-24 | 11:12 | 失水剂1 | 闭环加粉 | 通过 | 1000 | 993 | -7 | -0.7% | 50.59 | projected safety stop: predicted final mass 1007.0 >= 1005 mg | 1
99 | dispense-1000mg-20260924_111543-ea30c0 | 2026-09-24 | 11:16 | 失水剂1 | 闭环加粉 | 失败 | 1000 | 1012 | 12 | 1.2% | 37.98 | projected safety stop: predicted final mass 1011.5 >= 1005 mg | 0.75
100 | dispense-1000mg-20260924_111723-8a58b7 | 2026-09-24 | 11:17 | 失水剂1 | 闭环加粉 | 失败 | 1000 | 1023 | 23 | 2.3% | 65.83 | projected safety stop: predicted final mass 1018.4 >= 1005 mg | 1.3
101 | dispense-1000mg-20260924_111831-06d88a | 2026-09-24 | 11:19 | 失水剂1 | 闭环加粉 | 通过 | 1000 | 994 | -6 | -0.6% | 51.06 | predicted tail confirmed inside the acceptance window; stop for final stable weighing | 1
102 | large-dispense-5000mg-20260924_112037-f15012 | 2026-09-24 | 11:21 | 失水剂1 | 闭环加粉 | 通过 | 5000 | 4997 | -3 | -0.06% | 43.28 | projected safety stop: predicted final mass 5007.4 >= 5005 mg | 0.6
103 | large-dispense-3000mg-20260924_112129-b8756a | 2026-09-24 | 11:21 | 失水剂1 | 闭环加粉 | 失败 | 3000 | 3089 | 89 | 2.967% | 27.59 | measured mass reached acceptance lower bound
104 | large-dispense-3000mg-20260924_112731-ca7480 | 2026-09-24 | 11:28 | 失水剂1 | 闭环加粉 | 通过 | 3000 | 3003 | 3 | 0.1% | 29 | projected safety stop: predicted final mass 3008.4 >= 3005 mg
105 | large-dispense-5000mg-20260924_113722-be6da3 | 2026-09-24 | 11:37 | 大分子包被剂-text | 闭环加粉 | 通过 | 5000 | 4999 | -1 | -0.02% | 161.109 | measured mass reached acceptance lower bound | 1.59
106 | large-dispense-5000mg-20260924_120029-dd7bcd | 2026-09-24 | 12:00 | 大分子包被剂-text | 闭环加粉 | 失败 | 5000 | 4981 | -19 | -0.38% | 66.938 | predicted tail confirmed inside the acceptance window; stop for final stable weighing | 0.66
107 | dispense-500mg-20260924_120218-e46693 | 2026-09-24 | 12:02 | 大分子包被剂-text | 闭环加粉(500mg) | 通过 | 500 | 506 | 6 | 1.2% | 23.703 | predicted tail confirmed inside the acceptance window; stop for final stable weighing | 1
108 | dispense-500mg-20260924_120244-0f42d9 | 2026-09-24 | 12:03 | 大分子包被剂-text | 闭环加粉(500mg) | 失败 | 500 | 563 | 63 | 12.6% | 28.281 | measured mass reached acceptance lower bound | 1.19
109 | dispense-500mg-20260924_120413-929112 | 2026-09-24 | 12:04 | 大分子包被剂-text | 闭环加粉(500mg) | 失败 | 500 | 477 | -23 | -4.6% | 14.75 | predicted tail confirmed inside the acceptance window; stop for final stable weighing | 0.62
110 | large-dispense-10000mg-20260924_120653-0988d5 | 2026-09-24 | 12:07 | 大分子包被剂-text | 闭环加粉 | 失败 | 10000 | 10019 | 19 | 0.19% | 63.437 | predicted tail confirmed inside the acceptance window; stop for final stable weighing
111 | large-dispense-5000mg-20260924_120807-932dd2 | 2026-09-24 | 12:08 | 大分子包被剂-text | 闭环加粉 | 通过 | 5000 | 5001 | 1 | 0.02% | 101.25 | measured mass reached acceptance lower bound | 1
112 | large-dispense-5000mg-20260924_140258-29ea72 | 2026-09-24 | 14:03 | 失水剂2 | 闭环加粉 | 通过 | 5000 | 5004 | 4 | 0.08% | 54.109 | projected safety stop: predicted final mass 5042.3 >= 5005 mg
113 | large-dispense-8000mg-20260924_140357-6f5ef7 | 2026-09-24 | 14:04 | 失水剂2 | 闭环加粉 | 通过 | 8000 | 8010 | 10 | 0.125% | 49.078 | projected safety stop: predicted final mass 8007.4 >= 8005 mg
114 | large-dispense-8000mg-20260924_140543-1e9100 | 2026-09-24 | 14:06 | 失水剂2 | 闭环加粉 | 通过 | 8000 | 8010 | 10 | 0.125% | 48.968 | projected safety stop: predicted final mass 8007.7 >= 8005 mg
115 | large-dispense-3000mg-20260924_140639-ff2a44 | 2026-09-24 | 14:07 | 失水剂2 | 闭环加粉 | 失败 | 3000 | 3011 | 11 | 0.3667% | 27.578 | projected safety stop: predicted final mass 3036.1 >= 3005 mg
116 | large-dispense-2000mg-20260924_140715-f2ba95 | 2026-09-24 | 14:07 | 失水剂2 | 闭环加粉 | 失败 | 2000 | 2026 | 26 | 1.3% | 23.297 | projected safety stop: predicted final mass 2065.8 >= 2005 mg | 1
117 | large-dispense-2000mg-20260924_140825-5f3ae0 | 2026-09-24 | 14:08 | 失水剂2 | 闭环加粉 | 通过 | 2000 | 2008 | 8 | 0.4% | 20.593 | projected safety stop: predicted final mass 2068.0 >= 2005 mg | 0.88
118 | large-dispense-1000mg-20260924_141059-3eecb8 | 2026-09-24 | 14:11 | 失水剂2 | 闭环加粉 | 失败 | 1000 | 1019 | 19 | 1.9% | 47.922 | projected safety stop: predicted final mass 1015.3 >= 1005 mg | 1.38
119 | large-dispense-3000mg-20260924_141515-915531 | 2026-09-24 | 14:15 | 失水剂2 | 闭环加粉 | 失败 | 3000 | 3016 | 16 | 0.5333% | 28.672 | projected safety stop: predicted final mass 3078.2 >= 3005 mg
120 | large-dispense-1000mg-20260924_141741-0674a6 | 2026-09-24 | 14:18 | 失水剂2 | 闭环加粉 | 失败 | 1000 | 1015 | 15 | 1.5% | 22.391 | projected safety stop: predicted final mass 1006.0 >= 1005 mg | 0.64
121 | dispense-1000mg-20260924_141809-391fbd | 2026-09-24 | 14:18 | 失水剂2 | 闭环加粉 | 通过 | 1000 | 1002 | 2 | 0.2% | 73.531 | measured mass reached acceptance lower bound | 2.11 | 卡粉
122 | large-dispense-1000mg-20260924_141927-2b279a | 2026-09-24 | 14:19 | 失水剂2 | 闭环加粉 | 通过 | 1000 | 998 | -2 | -0.2% | 40.953 | predicted tail confirmed inside the acceptance window; stop for final stable weighing | 1.18
123 | large-dispense-1000mg-20260924_142012-d2180f | 2026-09-24 | 14:20 | 失水剂2 | 闭环加粉 | 失败 | 1000 | 982 | -18 | -1.8% | 20.891 | projected safety stop: predicted final mass 1011.9 >= 1005 mg | 0.6
124 | large-dispense-1000mg-20260924_142045-1c09de | 2026-09-24 | 14:21 | 失水剂2 | 闭环加粉 | 失败 | 1000 | 989 | -11 | -1.1% | 28.672 | projected safety stop: predicted final mass 1007.1 >= 1005 mg | 0.82
125 | large-dispense-2000mg-20260924_142140-78acf2 | 2026-09-24 | 14:22 | 失水剂2 | 闭环加粉 | 通过 | 2000 | 1998 | -2 | -0.1% | 29.484 | predicted tail confirmed inside the acceptance window; stop for final stable weighing | 1.27
126 | large-dispense-10000mg-20260924_142326-682070 | 2026-09-24 | 14:23 | 失水剂2 | 闭环加粉 | 失败 | 10000 | 10013 | 13 | 0.13% | 71.172 | predicted tail confirmed inside the acceptance window; stop for final stable weighing

## 按粉末汇总
按粉末类型汇总（2026-09-23 至 2026-09-24）
粉末类型 | 记录条数 | 通过数 | 范围 | 通过数(10mg容差) | 成功率(10mg容差) | 通过数(20mg容差) | 成功率(20mg容差) | 通过数(30mg容差) | 成功率(30mg容差) | 平均偏差(mg) | 平均绝对偏差(mg) | 备注 | 参与判定条数 | 卡粉数 | 卡粉率
润滑剂1 | 34 | 14 | 0.2-2g | 14 | 41.18% | 18 | 52.94% | 24 | 70.59% | 27.47059 | 31.52941 | 全部记录含有效偏差 | 32 | 6 | 17.65%
封堵剂1 | 20 | 5 | 5-30g | 5 | 25% | 9 | 45% | 14 | 70% | 21.75 | 23.35 | 全部记录含有效偏差 | 19 | 0 | 0%
失水剂1 | 16 | 6 | 1-8g | 6 | 37.5% | 11 | 68.75% | 13 | 81.25% | 5.5 | 20.75 | 全部记录含有效偏差 | 13 | 1 | 6.25%
失水剂2 | 15 | 7 | 1-8g | 7 | 46.67% | 14 | 93.33% | 15 | 100% | 6.733333 | 11.13333 | 全部记录含有效偏差 | 9 | 1 | 6.667%
膨润土 | 13 | 9 | 5-15g | 9 | 69.23% | 11 | 84.62% | 13 | 100% | -2 | 10 | 全部记录含有效偏差 | 13 | 4 | 30.77%
封堵剂2 | 12 | 7 | 5-30g | 7 | 58.33% | 10 | 83.33% | 11 | 91.67% | 4 | 11.33333 | 全部记录含有效偏差 | 12 | 0 | 0%
抑制剂1 | 9 | 3 | 0.5-5g | 3 | 33.33% | 5 | 55.56% | 6 | 66.67% | 24.55556 | 35 | 全部记录含有效偏差 | 8 | 0 | 0%
大分子包被剂-text | 7 | 3 | 0.5-5g | 3 | 42.86% | 5 | 71.43% | 6 | 85.71% | 6.571429 | 18.85714 | 全部记录含有效偏差 | 6 | 0 | 0%
合计 | 126 | 54 | 72 | 54 | 42.86% | 83 | 65.87% | 102 | 80.95% | 14.65873 | 21.83333 | 全部 126 条均含有效偏差；容差成功率分母为全部 126 条记录 | 112 | 12 | 9.524%
计算口径说明
1. 列结构：B 记录条数 / C 通过数（设备「结果」判定）/ D 失败·异常数 / E–J 三种容差（10/20/30 mg）口径下的通过数与成功率 / K 平均偏差(mg) / L 平均绝对偏差(mg) / M 备注 / N 参与卡粉判定条数 / O 卡粉数 / P 卡粉率。
2. 分组依据：「试验记录」E 列「粉末」。当前共 8 个粉末分组，无「未标注粉末」记录。
3. 数据区间：「试验记录」第 3–128 行，共 126 条记录，序号已重排为连续的 1–126；全部 126 条均含有效偏差。
4. 容差判定口径：单条记录满足 ¦偏差(mg)¦ ≤ 容差即计为该容差下的「通过」；偏差(mg) = 最终质量(mg) − 目标质量(mg)（原表 J 列）。
5. 通过数(10mg容差) / 成功率(10mg容差)：容差 = 10 mg，判定 ¦偏差¦ ≤ 10。
6. 通过数(20mg容差) / 成功率(20mg容差)：容差 = 20 mg，判定 ¦偏差¦ ≤ 20。
7. 通过数(30mg容差) / 成功率(30mg容差)：容差 = 30 mg，判定 ¦偏差¦ ≤ 30。
8. 成功率分母：一律取该粉末类型的全部记录条数（含容差未通过的记录），与 C 列「通过数」的成功率口径保持一致，便于横向对比。
9. 平均偏差(mg) = 该粉末全部有效偏差的带符号算术平均（正 = 最终质量偏高，负 = 偏低）；平均绝对偏差(mg) = ¦偏差¦ 的算术平均。
10. 核对结论：C 列「通过数」与「¦偏差(mg)¦ ≤ 10」的计数逐行完全一致（合计 54 = 54 条），可确认「通过数 / 成功率」即 10 mg 容差口径。
11. 本轮编排：剔除 10 条对统计无意义的记录后（原序号 21、27–31、73、125–127 已不存在），明细序号重排为 1–126，本表按新明细整体重算；原「（未标注粉末）」分组（2 条定速出粉记录）随该批删除一并清除，故本表不再设该分组。
12. 「失水剂1」与「失水剂2」按「试验记录」E 列粉末名分别统计、不合并；「失水剂2」为 2026-09-24 12:02 之后新跑的记录。
13. 卡粉判定：以「同一粉末 + 同一目标质量」为一组（组内设备设置一致，耗时可直接比较）；组内样本 ≥ 3 条时计算该组耗时中位数 M，若某条记录满足 耗时 ≥ 2×M 且 耗时 − M ≥ 15 s，即为疑似卡粉，在「试验记录」O 列标注「卡粉」，「试验记录」N 列为该记录耗时 ÷ 同组中位数。
14. 参与判定条数：该粉末中归入「样本 ≥ 3 条」耗时组、可参与卡粉判定的记录条数。样本仅 1–2 条的组（多为单次尝试的目标质量）无同组可比基准，不参与判定、也不标卡粉，但仍计入「记录条数」分母。全部 126 条中有 14 条不可判定。
15. 卡粉率 = 卡粉数 ÷ 该粉末全部记录条数（与成功率同分母）。若改用「参与判定条数」为分母：合计 12 ÷ 112 = 10.71%；分粉末为 润滑剂1 18.75%、膨润土 30.77%、失水剂1 7.69%、失水剂2 11.11%，其余粉末为 0%。
16. 本轮共标出 12 条疑似卡粉：序号 9、23、24、31、32、33（润滑剂1），76、77、78、79（膨润土），89（失水剂1），121（失水剂2）。